## Sheet
Layer_ID | Wafer ID | Layer | Layer Type | Material | Doping Type | Doping Concentration | Thickness
QNL-000-1 | QNL-000 | 1 | Substrate | InP | I |  | 2000.0
QNL-000-2 | QNL-000 | 2 | N-Layer | InP | N | 1e+18 | 50.0
QNL-000-3 | QNL-000 | 3 | Quantum Dot | InAs | I |  | 5.0
M3471-3-1 | M3471-2 | 1 | Substrate | InP | I |  | 480000.0
M3471-3-2 | M3471-2 | 2 | Sacrificial | InAlAs | I |  | 1000.0
M3471-3-3 | M3471-2 | 3 | Waveguide | InP | I |  | 300.0
M3471-5-1 | M3471-5 | 1 | Substrate | InP | I |  | 480000.0
M3471-5-2 | M3471-5 | 2 | Sacrificial | InAlAs | I |  | 1000.0
M3471-5-3 | M3471-5 | 3 | Waveguide | InP | I |  | 300.0
M3471-4-1 | M3471-4 | 1 | Substrate | InP | I |  | 480000.0
M3471-4-2 | M3471-4 | 2 | Sacrificial | InAlAs | I |  | 1000.0
M3471-4-3 | M3471-4 | 3 | Waveguide | InP | I |  | 300.0
M3472-5-1 | M3472-5 | 1 | Substrate | InP | I |  | 480000.0
M3472-5-2 | M3472-5 | 2 | Sacrificial | InAlAs | I |  | 1000.0
M3472-5-3 | M3472-5 | 3 | Waveguide | InP | I |  | 300.0
FG788-010-1 | FG788-010 | 1 | Substrate | InP | I
FG788-010-2 | FG788-010 | 2 | Buffer | InP | I |  | 20.0
FG788-010-3 | FG788-010 | 3 | Buffer | InP* | I |  | 1210.0
FG788-010-4 | FG788-010 | 4 | Waveguide | InP | I |  | 135.0
FG788-010-5 | FG788-010 | 5 | Quantum Dot | InAs | I |  | 1.0
FG788-010-6 | FG788-010 | 6 | Waveguide | InP | I |  | 135.0