## Sheet
Wafer ID | Layer ID | Layer | Layer Type | Material | Doping Type | Doping Concentration | Thickness
QNL-000 | QNL-000-1 | 1 | Substrate | InP | I | None | 2000
QNL-000 | QNL-000-2 | 2 | N-Layer | InP | N | 1e+18 | 50
QNL-000 | QNL-000-3 | 3 | Quantum Dot | InAs | I | None | 5
M3471-2 | M3471-3-1 | 1 | Substrate | InP | I | None | 480000
M3471-2 | M3471-3-2 | 2 | Sacrificial | InAlAs | I | None | 1000
M3471-2 | M3471-3-3 | 3 | Waveguide | InP | I | None | 300
M3471-5 | M3471-5-1 | 1 | Substrate | InP | I | None | 480000
M3471-5 | M3471-5-2 | 2 | Sacrificial | InAlAs | I | None | 1000
M3471-5 | M3471-5-3 | 3 | Waveguide | InP | I | None | 300
M3471-4 | M3471-4-1 | 1 | Substrate | InP | I | None | 480000
M3471-4 | M3471-4-2 | 2 | Sacrificial | InAlAs | I | None | 1000
M3471-4 | M3471-4-3 | 3 | Waveguide | InP | I | None | 300
M3472-5 | M3472-5-1 | 1 | Substrate | InP | I | None | 480000
M3472-5 | M3472-5-2 | 2 | Sacrificial | InAlAs | I | None | 1000
M3472-5 | M3472-5-3 | 3 | Waveguide | InP | I | None | 300
FG788-010 | FG788-010-1 | 1 | Substrate | InP | I | None
FG788-010 | FG788-010-2 | 2 | Buffer | InP | I | None | 20
FG788-010 | FG788-010-3 | 3 | Buffer | InP* | I | None | 1210
FG788-010 | FG788-010-4 | 4 | Waveguide | InP | I | None | 135
FG788-010 | FG788-010-5 | 5 | Quantum Dot | InAs | I | None | 1
FG788-010 | FG788-010-6 | 6 | Waveguide | InP | I | None | 135